## dsg_25C_10mA_table
Prozent | Spannung | Prozent | Spannung | Prozent | Spannung | Tabellendatei
100 | 4205 | 100 | 4205 | 100 | 4205 | {4205, 100},
95 | 4144 | 99 | 4192.8 | 99 | 4193 | {4193, 99},
90 | 4096 | 98 | 4180.6 | 98 | 4181 | {4181, 98},
85 | 4059 | 97 | 4168.4 | 97 | 4168 | {4168, 97},
80 | 3998 | 96 | 4156.2 | 96 | 4156 | {4156, 96},
75 | 3971 | 95 | 4144 | 95 | 4144 | {4144, 95},
70 | 3942 | 94 | 4134.4 | 94 | 4134 | {4134, 94},
65 | 3915 | 93 | 4124.8 | 93 | 4125 | {4125, 93},
60 | 3889 | 92 | 4115.2 | 92 | 4115 | {4115, 92},
55 | 3843 | 91 | 4105.6 | 91 | 4106 | {4106, 91},
50 | 3817 | 90 | 4096 | 90 | 4096 | {4096, 90},
45 | 3801 | 89 | 4088.6 | 89 | 4089 | {4089, 89},
40 | 3790 | 88 | 4081.2 | 88 | 4081 | {4081, 88},
35 | 3782 | 87 | 4073.8 | 87 | 4074 | {4074, 87},
30 | 3777 | 86 | 4066.4 | 86 | 4066 | {4066, 86},
25 | 3769 | 85 | 4059 | 85 | 4059 | {4059, 85},
20 | 3750 | 84 | 4046.8 | 84 | 4047 | {4047, 84},
15 | 3718 | 83 | 4034.6 | 83 | 4035 | {4035, 83},
10 | 3692 | 82 | 4022.4 | 82 | 4022 | {4022, 82},
5 | 3673 | 81 | 4010.2 | 81 | 4010 | {4010, 81},
0 | 2963 | 80 | 3998 | 80 | 3998 | {3998, 80},
|  | 79 | 3992.6 | 79 | 3993 | {3993, 79},
|  | 78 | 3987.2 | 78 | 3987 | {3987, 78},
|  | 77 | 3981.8 | 77 | 3982 | {3982, 77},
|  | 76 | 3976.4 | 76 | 3976 | {3976, 76},
|  | 75 | 3971 | 75 | 3971 | {3971, 75},
|  | 74 | 3965.2 | 74 | 3965 | {3965, 74},
|  | 73 | 3959.4 | 73 | 3959 | {3959, 73},
|  | 72 | 3953.6 | 72 | 3954 | {3954, 72},
|  | 71 | 3947.8 | 71 | 3948 | {3948, 71},
|  | 70 | 3942 | 70 | 3942 | {3942, 70},
|  | 69 | 3936.6 | 69 | 3937 | {3937, 69},
|  | 68 | 3931.2 | 68 | 3931 | {3931, 68},
|  | 67 | 3925.8 | 67 | 3926 | {3926, 67},
|  | 66 | 3920.4 | 66 | 3920 | {3920, 66},
|  | 65 | 3915 | 65 | 3915 | {3915, 65},
|  | 64 | 3909.8 | 64 | 3910 | {3910, 64},
|  | 63 | 3904.6 | 63 | 3905 | {3905, 63},
|  | 62 | 3899.4 | 62 | 3899 | {3899, 62},
|  | 61 | 3894.2 | 61 | 3894 | {3894, 61},
|  | 60 | 3889 | 60 | 3889 | {3889, 60},
|  | 59 | 3879.8 | 59 | 3880 | {3880, 59},
|  | 58 | 3870.6 | 58 | 3871 | {3871, 58},
|  | 57 | 3861.4 | 57 | 3861 | {3861, 57},
|  | 56 | 3852.2 | 56 | 3852 | {3852, 56},
|  | 55 | 3843 | 55 | 3843 | {3843, 55},
|  | 54 | 3837.8 | 54 | 3838 | {3838, 54},
|  | 53 | 3832.6 | 53 | 3833 | {3833, 53},
|  | 52 | 3827.4 | 52 | 3827 | {3827, 52},
|  | 51 | 3822.2 | 51 | 3822 | {3822, 51},
|  | 50 | 3817 | 50 | 3817 | {3817, 50},
|  | 49 | 3813.8 | 49 | 3814 | {3814, 49},
|  | 48 | 3810.6 | 48 | 3811 | {3811, 48},
|  | 47 | 3807.4 | 47 | 3807 | {3807, 47},
|  | 46 | 3804.2 | 46 | 3804 | {3804, 46},
|  | 45 | 3801 | 45 | 3801 | {3801, 45},
|  | 44 | 3798.8 | 44 | 3799 | {3799, 44},
|  | 43 | 3796.6 | 43 | 3797 | {3797, 43},
|  | 42 | 3794.4 | 42 | 3794 | {3794, 42},
|  | 41 | 3792.2 | 41 | 3792 | {3792, 41},
|  | 40 | 3790 | 40 | 3790 | {3790, 40},
|  | 39 | 3788.4 | 39 | 3788 | {3788, 39},
|  | 38 | 3786.8 | 38 | 3787 | {3787, 38},
|  | 37 | 3785.2 | 37 | 3785 | {3785, 37},
|  | 36 | 3783.6 | 36 | 3784 | {3784, 36},
|  | 35 | 3782 | 35 | 3782 | {3782, 35},
|  | 34 | 3781 | 34 | 3781 | {3781, 34},
|  | 33 | 3780 | 33 | 3780 | {3780, 33},
|  | 32 | 3779 | 32 | 3779 | {3779, 32},
|  | 31 | 3778 | 31 | 3778 | {3778, 31},
|  | 30 | 3777 | 30 | 3777 | {3777, 30},
|  | 29 | 3775.4 | 29 | 3775 | {3775, 29},
|  | 28 | 3773.8 | 28 | 3774 | {3774, 28},
|  | 27 | 3772.2 | 27 | 3772 | {3772, 27},
|  | 26 | 3770.6 | 26 | 3771 | {3771, 26},
|  | 25 | 3769 | 25 | 3769 | {3769, 25},
|  | 24 | 3765.2 | 24 | 3765 | {3765, 24},
|  | 23 | 3761.4 | 23 | 3761 | {3761, 23},
|  | 22 | 3757.6 | 22 | 3758 | {3758, 22},
|  | 21 | 3753.8 | 21 | 3754 | {3754, 21},
|  | 20 | 3750 | 20 | 3750 | {3750, 20},
|  | 19 | 3743.6 | 19 | 3744 | {3744, 19},
|  | 18 | 3737.2 | 18 | 3737 | {3737, 18},
|  | 17 | 3730.8 | 17 | 3731 | {3731, 17},
|  | 16 | 3724.4 | 16 | 3724 | {3724, 16},
|  | 15 | 3718 | 15 | 3718 | {3718, 15},
|  | 14 | 3712.8 | 14 | 3713 | {3713, 14},
|  | 13 | 3707.6 | 13 | 3708 | {3708, 13},
|  | 12 | 3702.4 | 12 | 3702 | {3702, 12},
|  | 11 | 3697.2 | 11 | 3697 | {3697, 11},
|  | 10 | 3692 | 10 | 3692 | {3692, 10},
|  | 9 | 3688.2 | 9 | 3688 | {3688, 9},
|  | 8 | 3684.4 | 8 | 3684 | {3684, 8},
|  | 7 | 3680.6 | 7 | 3681 | {3681, 7},
|  | 6 | 3676.8 | 6 | 3677 | {3677, 6},
|  | 5 | 3673 | 5 | 3673 | {3673, 5},
|  | 4 | 3669.2 | 4 | 3669 | {3669, 4},
|  | 3 | 3665.4 | 3 | 3665 | {3665, 3},
|  | 2 | 3661.6 | 2 | 3662 | {3662, 2},
|  | 1 | 3657.8 | 1 | 3658 | {3658, 1},
|  | 0 | 2963 | 0 | 2963 | {2963, 0},

## dsg_25C_100mA_table
Prozent | Spannung | Prozent | Spannung | Prozent | Spannung | Tabellendatei
100 | 4195 | 100 | 4195 | 100 | 4195 | {4195, 100},
95 | 4085 | 99 | 4173 | 99 | 4173 | {4173, 99},
90 | 4040 | 98 | 4151 | 98 | 4151 | {4151, 98},
85 | 4000 | 97 | 4129 | 97 | 4129 | {4129, 97},
80 | 3976 | 96 | 4107 | 96 | 4107 | {4107, 96},
75 | 3950 | 95 | 4085 | 95 | 4085 | {4085, 95},
70 | 3921 | 94 | 4076 | 94 | 4076 | {4076, 94},
65 | 3889 | 93 | 4067 | 93 | 4067 | {4067, 93},
60 | 3854 | 92 | 4058 | 92 | 4058 | {4058, 92},
55 | 3819 | 91 | 4049 | 91 | 4049 | {4049, 91},
50 | 3801 | 90 | 4040 | 90 | 4040 | {4040, 90},
45 | 3785 | 89 | 4032 | 89 | 4032 | {4032, 89},
40 | 3774 | 88 | 4024 | 88 | 4024 | {4024, 88},
35 | 3764 | 87 | 4016 | 87 | 4016 | {4016, 87},
30 | 3758 | 86 | 4008 | 86 | 4008 | {4008, 86},
25 | 3750 | 85 | 4000 | 85 | 4000 | {4000, 85},
20 | 3734 | 84 | 3995.2 | 84 | 3995 | {3995, 84},
15 | 3702 | 83 | 3990.4 | 83 | 3990 | {3990, 83},
10 | 3676 | 82 | 3985.6 | 82 | 3986 | {3986, 82},
5 | 3657 | 81 | 3980.8 | 81 | 3981 | {3981, 81},
0 | 3011 | 80 | 3976 | 80 | 3976 | {3976, 80},
|  | 79 | 3970.8 | 79 | 3971 | {3971, 79},
|  | 78 | 3965.6 | 78 | 3966 | {3966, 78},
|  | 77 | 3960.4 | 77 | 3960 | {3960, 77},
|  | 76 | 3955.2 | 76 | 3955 | {3955, 76},
|  | 75 | 3950 | 75 | 3950 | {3950, 75},
|  | 74 | 3944.2 | 74 | 3944 | {3944, 74},
|  | 73 | 3938.4 | 73 | 3938 | {3938, 73},
|  | 72 | 3932.6 | 72 | 3933 | {3933, 72},
|  | 71 | 3926.8 | 71 | 3927 | {3927, 71},
|  | 70 | 3921 | 70 | 3921 | {3921, 70},
|  | 69 | 3914.6 | 69 | 3915 | {3915, 69},
|  | 68 | 3908.2 | 68 | 3908 | {3908, 68},
|  | 67 | 3901.8 | 67 | 3902 | {3902, 67},
|  | 66 | 3895.4 | 66 | 3895 | {3895, 66},
|  | 65 | 3889 | 65 | 3889 | {3889, 65},
|  | 64 | 3882 | 64 | 3882 | {3882, 64},
|  | 63 | 3875 | 63 | 3875 | {3875, 63},
|  | 62 | 3868 | 62 | 3868 | {3868, 62},
|  | 61 | 3861 | 61 | 3861 | {3861, 61},
|  | 60 | 3854 | 60 | 3854 | {3854, 60},
|  | 59 | 3847 | 59 | 3847 | {3847, 59},
|  | 58 | 3840 | 58 | 3840 | {3840, 58},
|  | 57 | 3833 | 57 | 3833 | {3833, 57},
|  | 56 | 3826 | 56 | 3826 | {3826, 56},
|  | 55 | 3819 | 55 | 3819 | {3819, 55},
|  | 54 | 3815.4 | 54 | 3815 | {3815, 54},
|  | 53 | 3811.8 | 53 | 3812 | {3812, 53},
|  | 52 | 3808.2 | 52 | 3808 | {3808, 52},
|  | 51 | 3804.6 | 51 | 3805 | {3805, 51},
|  | 50 | 3801 | 50 | 3801 | {3801, 50},
|  | 49 | 3797.8 | 49 | 3798 | {3798, 49},
|  | 48 | 3794.6 | 48 | 3795 | {3795, 48},
|  | 47 | 3791.4 | 47 | 3791 | {3791, 47},
|  | 46 | 3788.2 | 46 | 3788 | {3788, 46},
|  | 45 | 3785 | 45 | 3785 | {3785, 45},
|  | 44 | 3782.8 | 44 | 3783 | {3783, 44},
|  | 43 | 3780.6 | 43 | 3781 | {3781, 43},
|  | 42 | 3778.4 | 42 | 3778 | {3778, 42},
|  | 41 | 3776.2 | 41 | 3776 | {3776, 41},
|  | 40 | 3774 | 40 | 3774 | {3774, 40},
|  | 39 | 3772 | 39 | 3772 | {3772, 39},
|  | 38 | 3770 | 38 | 3770 | {3770, 38},
|  | 37 | 3768 | 37 | 3768 | {3768, 37},
|  | 36 | 3766 | 36 | 3766 | {3766, 36},
|  | 35 | 3764 | 35 | 3764 | {3764, 35},
|  | 34 | 3762.8 | 34 | 3763 | {3763, 34},
|  | 33 | 3761.6 | 33 | 3762 | {3762, 33},
|  | 32 | 3760.4 | 32 | 3760 | {3760, 32},
|  | 31 | 3759.2 | 31 | 3759 | {3759, 31},
|  | 30 | 3758 | 30 | 3758 | {3758, 30},
|  | 29 | 3756.4 | 29 | 3756 | {3756, 29},
|  | 28 | 3754.8 | 28 | 3755 | {3755, 28},
|  | 27 | 3753.2 | 27 | 3753 | {3753, 27},
|  | 26 | 3751.6 | 26 | 3752 | {3752, 26},
|  | 25 | 3750 | 25 | 3750 | {3750, 25},
|  | 24 | 3746.8 | 24 | 3747 | {3747, 24},
|  | 23 | 3743.6 | 23 | 3744 | {3744, 23},
|  | 22 | 3740.4 | 22 | 3740 | {3740, 22},
|  | 21 | 3737.2 | 21 | 3737 | {3737, 21},
|  | 20 | 3734 | 20 | 3734 | {3734, 20},
|  | 19 | 3727.6 | 19 | 3728 | {3728, 19},
|  | 18 | 3721.2 | 18 | 3721 | {3721, 18},
|  | 17 | 3714.8 | 17 | 3715 | {3715, 17},
|  | 16 | 3708.4 | 16 | 3708 | {3708, 16},
|  | 15 | 3702 | 15 | 3702 | {3702, 15},
|  | 14 | 3696.8 | 14 | 3697 | {3697, 14},
|  | 13 | 3691.6 | 13 | 3692 | {3692, 13},
|  | 12 | 3686.4 | 12 | 3686 | {3686, 12},
|  | 11 | 3681.2 | 11 | 3681 | {3681, 11},
|  | 10 | 3676 | 10 | 3676 | {3676, 10},
|  | 9 | 3672.2 | 9 | 3672 | {3672, 9},
|  | 8 | 3668.4 | 8 | 3668 | {3668, 8},
|  | 7 | 3664.6 | 7 | 3665 | {3665, 7},
|  | 6 | 3660.8 | 6 | 3661 | {3661, 6},
|  | 5 | 3657 | 5 | 3657 | {3657, 5},
|  | 4 | 3653.2 | 4 | 3653 | {3653, 4},
|  | 3 | 3649.4 | 3 | 3649 | {3649, 3},
|  | 2 | 3645.6 | 2 | 3646 | {3646, 2},
|  | 1 | 3641.8 | 1 | 3642 | {3642, 1},
|  | 0 | 3011 | 0 | 3011 | {3011, 0},

## dsg_25C_300mA_table
Prozent | Spannung | Prozent | Spannung | Prozent | Spannung | Tabellendatei
100 | 4201 | 100 | 4201 | 100 | 4201 | {4201, 100},
95 | 4095 | 99 | 4179.8 | 99 | 4180 | {4180, 99},
90 | 4045 | 98 | 4158.6 | 98 | 4159 | {4159, 98},
85 | 4006 | 97 | 4137.4 | 97 | 4137 | {4137, 97},
80 | 3948 | 96 | 4116.2 | 96 | 4116 | {4116, 96},
75 | 3916 | 95 | 4095 | 95 | 4095 | {4095, 95},
70 | 3884 | 94 | 4085 | 94 | 4085 | {4085, 94},
65 | 3850 | 93 | 4075 | 93 | 4075 | {4075, 93},
60 | 3818 | 92 | 4065 | 92 | 4065 | {4065, 92},
55 | 3792 | 91 | 4055 | 91 | 4055 | {4055, 91},
50 | 3770 | 90 | 4045 | 90 | 4045 | {4045, 90},
45 | 3755 | 89 | 4037.2 | 89 | 4037 | {4037, 89},
40 | 3741 | 88 | 4029.4 | 88 | 4029 | {4029, 88},
35 | 3731 | 87 | 4021.6 | 87 | 4022 | {4022, 87},
30 | 3723 | 86 | 4013.8 | 86 | 4014 | {4014, 86},
25 | 3712 | 85 | 4006 | 85 | 4006 | {4006, 85},
20 | 3696 | 84 | 3994.4 | 84 | 3994 | {3994, 84},
15 | 3665 | 83 | 3982.8 | 83 | 3983 | {3983, 83},
10 | 3641 | 82 | 3971.2 | 82 | 3971 | {3971, 82},
5 | 3615 | 81 | 3959.6 | 81 | 3960 | {3960, 81},
0 | 3025 | 80 | 3948 | 80 | 3948 | {3948, 80},
|  | 79 | 3941.6 | 79 | 3942 | {3942, 79},
|  | 78 | 3935.2 | 78 | 3935 | {3935, 78},
|  | 77 | 3928.8 | 77 | 3929 | {3929, 77},
|  | 76 | 3922.4 | 76 | 3922 | {3922, 76},
|  | 75 | 3916 | 75 | 3916 | {3916, 75},
|  | 74 | 3909.6 | 74 | 3910 | {3910, 74},
|  | 73 | 3903.2 | 73 | 3903 | {3903, 73},
|  | 72 | 3896.8 | 72 | 3897 | {3897, 72},
|  | 71 | 3890.4 | 71 | 3890 | {3890, 71},
|  | 70 | 3884 | 70 | 3884 | {3884, 70},
|  | 69 | 3877.2 | 69 | 3877 | {3877, 69},
|  | 68 | 3870.4 | 68 | 3870 | {3870, 68},
|  | 67 | 3863.6 | 67 | 3864 | {3864, 67},
|  | 66 | 3856.8 | 66 | 3857 | {3857, 66},
|  | 65 | 3850 | 65 | 3850 | {3850, 65},
|  | 64 | 3843.6 | 64 | 3844 | {3844, 64},
|  | 63 | 3837.2 | 63 | 3837 | {3837, 63},
|  | 62 | 3830.8 | 62 | 3831 | {3831, 62},
|  | 61 | 3824.4 | 61 | 3824 | {3824, 61},
|  | 60 | 3818 | 60 | 3818 | {3818, 60},
|  | 59 | 3812.8 | 59 | 3813 | {3813, 59},
|  | 58 | 3807.6 | 58 | 3808 | {3808, 58},
|  | 57 | 3802.4 | 57 | 3802 | {3802, 57},
|  | 56 | 3797.2 | 56 | 3797 | {3797, 56},
|  | 55 | 3792 | 55 | 3792 | {3792, 55},
|  | 54 | 3787.6 | 54 | 3788 | {3788, 54},
|  | 53 | 3783.2 | 53 | 3783 | {3783, 53},
|  | 52 | 3778.8 | 52 | 3779 | {3779, 52},
|  | 51 | 3774.4 | 51 | 3774 | {3774, 51},
|  | 50 | 3770 | 50 | 3770 | {3770, 50},
|  | 49 | 3767 | 49 | 3767 | {3767, 49},
|  | 48 | 3764 | 48 | 3764 | {3764, 48},
|  | 47 | 3761 | 47 | 3761 | {3761, 47},
|  | 46 | 3758 | 46 | 3758 | {3758, 46},
|  | 45 | 3755 | 45 | 3755 | {3755, 45},
|  | 44 | 3752.2 | 44 | 3752 | {3752, 44},
|  | 43 | 3749.4 | 43 | 3749 | {3749, 43},
|  | 42 | 3746.6 | 42 | 3747 | {3747, 42},
|  | 41 | 3743.8 | 41 | 3744 | {3744, 41},
|  | 40 | 3741 | 40 | 3741 | {3741, 40},
|  | 39 | 3739 | 39 | 3739 | {3739, 39},
|  | 38 | 3737 | 38 | 3737 | {3737, 38},
|  | 37 | 3735 | 37 | 3735 | {3735, 37},
|  | 36 | 3733 | 36 | 3733 | {3733, 36},
|  | 35 | 3731 | 35 | 3731 | {3731, 35},
|  | 34 | 3729.4 | 34 | 3729 | {3729, 34},
|  | 33 | 3727.8 | 33 | 3728 | {3728, 33},
|  | 32 | 3726.2 | 32 | 3726 | {3726, 32},
|  | 31 | 3724.6 | 31 | 3725 | {3725, 31},
|  | 30 | 3723 | 30 | 3723 | {3723, 30},
|  | 29 | 3720.8 | 29 | 3721 | {3721, 29},
|  | 28 | 3718.6 | 28 | 3719 | {3719, 28},
|  | 27 | 3716.4 | 27 | 3716 | {3716, 27},
|  | 26 | 3714.2 | 26 | 3714 | {3714, 26},
|  | 25 | 3712 | 25 | 3712 | {3712, 25},
|  | 24 | 3708.8 | 24 | 3709 | {3709, 24},
|  | 23 | 3705.6 | 23 | 3706 | {3706, 23},
|  | 22 | 3702.4 | 22 | 3702 | {3702, 22},
|  | 21 | 3699.2 | 21 | 3699 | {3699, 21},
|  | 20 | 3696 | 20 | 3696 | {3696, 20},
|  | 19 | 3689.8 | 19 | 3690 | {3690, 19},
|  | 18 | 3683.6 | 18 | 3684 | {3684, 18},
|  | 17 | 3677.4 | 17 | 3677 | {3677, 17},
|  | 16 | 3671.2 | 16 | 3671 | {3671, 16},
|  | 15 | 3665 | 15 | 3665 | {3665, 15},
|  | 14 | 3660.2 | 14 | 3660 | {3660, 14},
|  | 13 | 3655.4 | 13 | 3655 | {3655, 13},
|  | 12 | 3650.6 | 12 | 3651 | {3651, 12},
|  | 11 | 3645.8 | 11 | 3646 | {3646, 11},
|  | 10 | 3641 | 10 | 3641 | {3641, 10},
|  | 9 | 3635.8 | 9 | 3636 | {3636, 9},
|  | 8 | 3630.6 | 8 | 3631 | {3631, 8},
|  | 7 | 3625.4 | 7 | 3625 | {3625, 7},
|  | 6 | 3620.2 | 6 | 3620 | {3620, 6},
|  | 5 | 3615 | 5 | 3615 | {3615, 5},
|  | 4 | 3609.8 | 4 | 3610 | {3610, 4},
|  | 3 | 3604.6 | 3 | 3605 | {3605, 3},
|  | 2 | 3599.4 | 2 | 3599 | {3599, 2},
|  | 1 | 3594.2 | 1 | 3594 | {3594, 1},
|  | 0 | 3025 | 0 | 3025 | {3025, 0},

## dsg_25C_500mA_table
Prozent | Spannung | Prozent | Spannung | Prozent | Spannung | Tabellendatei
100 | 4148 | 100 | 4148 | 100 | 4148 | {4148, 100},
95 | 4066 | 99 | 4131.6 | 99 | 4132 | {4132, 99},
90 | 4016 | 98 | 4115.2 | 98 | 4115 | {4115, 98},
85 | 3974 | 97 | 4098.8 | 97 | 4099 | {4099, 97},
80 | 3918 | 96 | 4082.4 | 96 | 4082 | {4082, 96},
75 | 3876 | 95 | 4066 | 95 | 4066 | {4066, 95},
70 | 3844 | 94 | 4056 | 94 | 4056 | {4056, 94},
65 | 3813 | 93 | 4046 | 93 | 4046 | {4046, 93},
60 | 3784 | 92 | 4036 | 92 | 4036 | {4036, 92},
55 | 3760 | 91 | 4026 | 91 | 4026 | {4026, 91},
50 | 3739 | 90 | 4016 | 90 | 4016 | {4016, 90},
45 | 3720 | 89 | 4007.6 | 89 | 4008 | {4008, 89},
40 | 3704 | 88 | 3999.2 | 88 | 3999 | {3999, 88},
35 | 3694 | 87 | 3990.8 | 87 | 3991 | {3991, 87},
30 | 3683 | 86 | 3982.4 | 86 | 3982 | {3982, 86},
25 | 3670 | 85 | 3974 | 85 | 3974 | {3974, 85},
20 | 3654 | 84 | 3962.8 | 84 | 3963 | {3963, 84},
15 | 3625 | 83 | 3951.6 | 83 | 3952 | {3952, 83},
10 | 3601 | 82 | 3940.4 | 82 | 3940 | {3940, 82},
5 | 3562 | 81 | 3929.2 | 81 | 3929 | {3929, 81},
0 | 3031 | 80 | 3918 | 80 | 3918 | {3918, 80},
|  | 79 | 3909.6 | 79 | 3910 | {3910, 79},
|  | 78 | 3901.2 | 78 | 3901 | {3901, 78},
|  | 77 | 3892.8 | 77 | 3893 | {3893, 77},
|  | 76 | 3884.4 | 76 | 3884 | {3884, 76},
|  | 75 | 3876 | 75 | 3876 | {3876, 75},
|  | 74 | 3869.6 | 74 | 3870 | {3870, 74},
|  | 73 | 3863.2 | 73 | 3863 | {3863, 73},
|  | 72 | 3856.8 | 72 | 3857 | {3857, 72},
|  | 71 | 3850.4 | 71 | 3850 | {3850, 71},
|  | 70 | 3844 | 70 | 3844 | {3844, 70},
|  | 69 | 3837.8 | 69 | 3838 | {3838, 69},
|  | 68 | 3831.6 | 68 | 3832 | {3832, 68},
|  | 67 | 3825.4 | 67 | 3825 | {3825, 67},
|  | 66 | 3819.2 | 66 | 3819 | {3819, 66},
|  | 65 | 3813 | 65 | 3813 | {3813, 65},
|  | 64 | 3807.2 | 64 | 3807 | {3807, 64},
|  | 63 | 3801.4 | 63 | 3801 | {3801, 63},
|  | 62 | 3795.6 | 62 | 3796 | {3796, 62},
|  | 61 | 3789.8 | 61 | 3790 | {3790, 61},
|  | 60 | 3784 | 60 | 3784 | {3784, 60},
|  | 59 | 3779.2 | 59 | 3779 | {3779, 59},
|  | 58 | 3774.4 | 58 | 3774 | {3774, 58},
|  | 57 | 3769.6 | 57 | 3770 | {3770, 57},
|  | 56 | 3764.8 | 56 | 3765 | {3765, 56},
|  | 55 | 3760 | 55 | 3760 | {3760, 55},
|  | 54 | 3755.8 | 54 | 3756 | {3756, 54},
|  | 53 | 3751.6 | 53 | 3752 | {3752, 53},
|  | 52 | 3747.4 | 52 | 3747 | {3747, 52},
|  | 51 | 3743.2 | 51 | 3743 | {3743, 51},
|  | 50 | 3739 | 50 | 3739 | {3739, 50},
|  | 49 | 3735.2 | 49 | 3735 | {3735, 49},
|  | 48 | 3731.4 | 48 | 3731 | {3731, 48},
|  | 47 | 3727.6 | 47 | 3728 | {3728, 47},
|  | 46 | 3723.8 | 46 | 3724 | {3724, 46},
|  | 45 | 3720 | 45 | 3720 | {3720, 45},
|  | 44 | 3716.8 | 44 | 3717 | {3717, 44},
|  | 43 | 3713.6 | 43 | 3714 | {3714, 43},
|  | 42 | 3710.4 | 42 | 3710 | {3710, 42},
|  | 41 | 3707.2 | 41 | 3707 | {3707, 41},
|  | 40 | 3704 | 40 | 3704 | {3704, 40},
|  | 39 | 3702 | 39 | 3702 | {3702, 39},
|  | 38 | 3700 | 38 | 3700 | {3700, 38},
|  | 37 | 3698 | 37 | 3698 | {3698, 37},
|  | 36 | 3696 | 36 | 3696 | {3696, 36},
|  | 35 | 3694 | 35 | 3694 | {3694, 35},
|  | 34 | 3691.8 | 34 | 3692 | {3692, 34},
|  | 33 | 3689.6 | 33 | 3690 | {3690, 33},
|  | 32 | 3687.4 | 32 | 3687 | {3687, 32},
|  | 31 | 3685.2 | 31 | 3685 | {3685, 31},
|  | 30 | 3683 | 30 | 3683 | {3683, 30},
|  | 29 | 3680.4 | 29 | 3680 | {3680, 29},
|  | 28 | 3677.8 | 28 | 3678 | {3678, 28},
|  | 27 | 3675.2 | 27 | 3675 | {3675, 27},
|  | 26 | 3672.6 | 26 | 3673 | {3673, 26},
|  | 25 | 3670 | 25 | 3670 | {3670, 25},
|  | 24 | 3666.8 | 24 | 3667 | {3667, 24},
|  | 23 | 3663.6 | 23 | 3664 | {3664, 23},
|  | 22 | 3660.4 | 22 | 3660 | {3660, 22},
|  | 21 | 3657.2 | 21 | 3657 | {3657, 21},
|  | 20 | 3654 | 20 | 3654 | {3654, 20},
|  | 19 | 3648.2 | 19 | 3648 | {3648, 19},
|  | 18 | 3642.4 | 18 | 3642 | {3642, 18},
|  | 17 | 3636.6 | 17 | 3637 | {3637, 17},
|  | 16 | 3630.8 | 16 | 3631 | {3631, 16},
|  | 15 | 3625 | 15 | 3625 | {3625, 15},
|  | 14 | 3620.2 | 14 | 3620 | {3620, 14},
|  | 13 | 3615.4 | 13 | 3615 | {3615, 13},
|  | 12 | 3610.6 | 12 | 3611 | {3611, 12},
|  | 11 | 3605.8 | 11 | 3606 | {3606, 11},
|  | 10 | 3601 | 10 | 3601 | {3601, 10},
|  | 9 | 3593.2 | 9 | 3593 | {3593, 9},
|  | 8 | 3585.4 | 8 | 3585 | {3585, 8},
|  | 7 | 3577.6 | 7 | 3578 | {3578, 7},
|  | 6 | 3569.8 | 6 | 3570 | {3570, 6},
|  | 5 | 3562 | 5 | 3562 | {3562, 5},
|  | 4 | 3554.2 | 4 | 3554 | {3554, 4},
|  | 3 | 3546.4 | 3 | 3546 | {3546, 3},
|  | 2 | 3538.6 | 2 | 3539 | {3539, 2},
|  | 1 | 3530.8 | 1 | 3531 | {3531, 1},
|  | 0 | 3031 | 0 | 3031 | {3031, 0},

## chg_25C_500mA_table
Prozent | Spannung | Prozent | Spannung | Prozent | Spannung | Tabellendatei
100 | 4212 | 100 | 4212 | 100 | 4212 | {4212, 100},
95 | 4188 | 99 | 4207.2 | 99 | 4207 | {4207, 99},
90 | 4159 | 98 | 4202.4 | 98 | 4202 | {4202, 98},
85 | 4138 | 97 | 4197.6 | 97 | 4198 | {4198, 97},
80 | 4095 | 96 | 4192.8 | 96 | 4193 | {4193, 96},
75 | 4069 | 95 | 4188 | 95 | 4188 | {4188, 95},
70 | 4051 | 94 | 4182.2 | 94 | 4182 | {4182, 94},
65 | 4024 | 93 | 4176.4 | 93 | 4176 | {4176, 93},
60 | 3995 | 92 | 4170.6 | 92 | 4171 | {4171, 92},
55 | 3969 | 91 | 4164.8 | 91 | 4165 | {4165, 91},
50 | 3948 | 90 | 4159 | 90 | 4159 | {4159, 90},
45 | 3929 | 89 | 4154.8 | 89 | 4155 | {4155, 89},
40 | 3913 | 88 | 4150.6 | 88 | 4151 | {4151, 88},
35 | 3900 | 87 | 4146.4 | 87 | 4146 | {4146, 87},
30 | 3889 | 86 | 4142.2 | 86 | 4142 | {4142, 86},
25 | 3881 | 85 | 4138 | 85 | 4138 | {4138, 85},
20 | 3866 | 84 | 4129.4 | 84 | 4129 | {4129, 84},
15 | 3831 | 83 | 4120.8 | 83 | 4121 | {4121, 83},
10 | 3797 | 82 | 4112.2 | 82 | 4112 | {4112, 82},
5 | 3776 | 81 | 4103.6 | 81 | 4104 | {4104, 81},
0 | 3377 | 80 | 4095 | 80 | 4095 | {4095, 80},
|  | 79 | 4089.8 | 79 | 4090 | {4090, 79},
|  | 78 | 4084.6 | 78 | 4085 | {4085, 78},
|  | 77 | 4079.4 | 77 | 4079 | {4079, 77},
|  | 76 | 4074.2 | 76 | 4074 | {4074, 76},
|  | 75 | 4069 | 75 | 4069 | {4069, 75},
|  | 74 | 4065.4 | 74 | 4065 | {4065, 74},
|  | 73 | 4061.8 | 73 | 4062 | {4062, 73},
|  | 72 | 4058.2 | 72 | 4058 | {4058, 72},
|  | 71 | 4054.6 | 71 | 4055 | {4055, 71},
|  | 70 | 4051 | 70 | 4051 | {4051, 70},
|  | 69 | 4045.6 | 69 | 4046 | {4046, 69},
|  | 68 | 4040.2 | 68 | 4040 | {4040, 68},
|  | 67 | 4034.8 | 67 | 4035 | {4035, 67},
|  | 66 | 4029.4 | 66 | 4029 | {4029, 66},
|  | 65 | 4024 | 65 | 4024 | {4024, 65},
|  | 64 | 4018.2 | 64 | 4018 | {4018, 64},
|  | 63 | 4012.4 | 63 | 4012 | {4012, 63},
|  | 62 | 4006.6 | 62 | 4007 | {4007, 62},
|  | 61 | 4000.8 | 61 | 4001 | {4001, 61},
|  | 60 | 3995 | 60 | 3995 | {3995, 60},
|  | 59 | 3989.8 | 59 | 3990 | {3990, 59},
|  | 58 | 3984.6 | 58 | 3985 | {3985, 58},
|  | 57 | 3979.4 | 57 | 3979 | {3979, 57},
|  | 56 | 3974.2 | 56 | 3974 | {3974, 56},
|  | 55 | 3969 | 55 | 3969 | {3969, 55},
|  | 54 | 3964.8 | 54 | 3965 | {3965, 54},
|  | 53 | 3960.6 | 53 | 3961 | {3961, 53},
|  | 52 | 3956.4 | 52 | 3956 | {3956, 52},
|  | 51 | 3952.2 | 51 | 3952 | {3952, 51},
|  | 50 | 3948 | 50 | 3948 | {3948, 50},
|  | 49 | 3944.2 | 49 | 3944 | {3944, 49},
|  | 48 | 3940.4 | 48 | 3940 | {3940, 48},
|  | 47 | 3936.6 | 47 | 3937 | {3937, 47},
|  | 46 | 3932.8 | 46 | 3933 | {3933, 46},
|  | 45 | 3929 | 45 | 3929 | {3929, 45},
|  | 44 | 3925.8 | 44 | 3926 | {3926, 44},
|  | 43 | 3922.6 | 43 | 3923 | {3923, 43},
|  | 42 | 3919.4 | 42 | 3919 | {3919, 42},
|  | 41 | 3916.2 | 41 | 3916 | {3916, 41},
|  | 40 | 3913 | 40 | 3913 | {3913, 40},
|  | 39 | 3910.4 | 39 | 3910 | {3910, 39},
|  | 38 | 3907.8 | 38 | 3908 | {3908, 38},
|  | 37 | 3905.2 | 37 | 3905 | {3905, 37},
|  | 36 | 3902.6 | 36 | 3903 | {3903, 36},
|  | 35 | 3900 | 35 | 3900 | {3900, 35},
|  | 34 | 3897.8 | 34 | 3898 | {3898, 34},
|  | 33 | 3895.6 | 33 | 3896 | {3896, 33},
|  | 32 | 3893.4 | 32 | 3893 | {3893, 32},
|  | 31 | 3891.2 | 31 | 3891 | {3891, 31},
|  | 30 | 3889 | 30 | 3889 | {3889, 30},
|  | 29 | 3887.4 | 29 | 3887 | {3887, 29},
|  | 28 | 3885.8 | 28 | 3886 | {3886, 28},
|  | 27 | 3884.2 | 27 | 3884 | {3884, 27},
|  | 26 | 3882.6 | 26 | 3883 | {3883, 26},
|  | 25 | 3881 | 25 | 3881 | {3881, 25},
|  | 24 | 3878 | 24 | 3878 | {3878, 24},
|  | 23 | 3875 | 23 | 3875 | {3875, 23},
|  | 22 | 3872 | 22 | 3872 | {3872, 22},
|  | 21 | 3869 | 21 | 3869 | {3869, 21},
|  | 20 | 3866 | 20 | 3866 | {3866, 20},
|  | 19 | 3859 | 19 | 3859 | {3859, 19},
|  | 18 | 3852 | 18 | 3852 | {3852, 18},
|  | 17 | 3845 | 17 | 3845 | {3845, 17},
|  | 16 | 3838 | 16 | 3838 | {3838, 16},
|  | 15 | 3831 | 15 | 3831 | {3831, 15},
|  | 14 | 3824.2 | 14 | 3824 | {3824, 14},
|  | 13 | 3817.4 | 13 | 3817 | {3817, 13},
|  | 12 | 3810.6 | 12 | 3811 | {3811, 12},
|  | 11 | 3803.8 | 11 | 3804 | {3804, 11},
|  | 10 | 3797 | 10 | 3797 | {3797, 10},
|  | 9 | 3792.8 | 9 | 3793 | {3793, 9},
|  | 8 | 3788.6 | 8 | 3789 | {3789, 8},
|  | 7 | 3784.4 | 7 | 3784 | {3784, 7},
|  | 6 | 3780.2 | 6 | 3780 | {3780, 6},
|  | 5 | 3776 | 5 | 3776 | {3776, 5},
|  | 4 | 3771.8 | 4 | 3772 | {3772, 4},
|  | 3 | 3767.6 | 3 | 3768 | {3768, 3},
|  | 2 | 3763.4 | 2 | 3763 | {3763, 2},
|  | 1 | 3759.2 | 1 | 3759 | {3759, 1},
|  | 0 | 3377 | 0 | 3377 | {3377, 0},

## chg_25C_900mA_table
Prozent | Spannung | Prozent | Spannung | Prozent | Spannung | Tabellendatei
100 | 4203 | 100 | 4203 | 100 | 4203 | {4203, 100},
95 | 4189 | 99 | 4200.2 | 99 | 4200 | {4200, 99},
90 | 4176 | 98 | 4197.4 | 98 | 4197 | {4197, 98},
85 | 4160 | 97 | 4194.6 | 97 | 4195 | {4195, 97},
80 | 4139 | 96 | 4191.8 | 96 | 4192 | {4192, 96},
75 | 4128 | 95 | 4189 | 95 | 4189 | {4189, 95},
70 | 4115 | 94 | 4186.4 | 94 | 4186 | {4186, 94},
65 | 4088 | 93 | 4183.8 | 93 | 4184 | {4184, 93},
60 | 4059 | 92 | 4181.2 | 92 | 4181 | {4181, 92},
55 | 4035 | 91 | 4178.6 | 91 | 4179 | {4179, 91},
50 | 4016 | 90 | 4176 | 90 | 4176 | {4176, 90},
45 | 3998 | 89 | 4172.8 | 89 | 4173 | {4173, 89},
40 | 3984 | 88 | 4169.6 | 88 | 4170 | {4170, 88},
35 | 3971 | 87 | 4166.4 | 87 | 4166 | {4166, 87},
30 | 3955 | 86 | 4163.2 | 86 | 4163 | {4163, 86},
25 | 3942 | 85 | 4160 | 85 | 4160 | {4160, 85},
20 | 3923 | 84 | 4155.8 | 84 | 4156 | {4156, 84},
15 | 3891 | 83 | 4151.6 | 83 | 4152 | {4152, 83},
10 | 3851 | 82 | 4147.4 | 82 | 4147 | {4147, 82},
5 | 3819 | 81 | 4143.2 | 81 | 4143 | {4143, 81},
0 | 3359 | 80 | 4139 | 80 | 4139 | {4139, 80},
|  | 79 | 4136.8 | 79 | 4137 | {4137, 79},
|  | 78 | 4134.6 | 78 | 4135 | {4135, 78},
|  | 77 | 4132.4 | 77 | 4132 | {4132, 77},
|  | 76 | 4130.2 | 76 | 4130 | {4130, 76},
|  | 75 | 4128 | 75 | 4128 | {4128, 75},
|  | 74 | 4125.4 | 74 | 4125 | {4125, 74},
|  | 73 | 4122.8 | 73 | 4123 | {4123, 73},
|  | 72 | 4120.2 | 72 | 4120 | {4120, 72},
|  | 71 | 4117.6 | 71 | 4118 | {4118, 71},
|  | 70 | 4115 | 70 | 4115 | {4115, 70},
|  | 69 | 4109.6 | 69 | 4110 | {4110, 69},
|  | 68 | 4104.2 | 68 | 4104 | {4104, 68},
|  | 67 | 4098.8 | 67 | 4099 | {4099, 67},
|  | 66 | 4093.4 | 66 | 4093 | {4093, 66},
|  | 65 | 4088 | 65 | 4088 | {4088, 65},
|  | 64 | 4082.2 | 64 | 4082 | {4082, 64},
|  | 63 | 4076.4 | 63 | 4076 | {4076, 63},
|  | 62 | 4070.6 | 62 | 4071 | {4071, 62},
|  | 61 | 4064.8 | 61 | 4065 | {4065, 61},
|  | 60 | 4059 | 60 | 4059 | {4059, 60},
|  | 59 | 4054.2 | 59 | 4054 | {4054, 59},
|  | 58 | 4049.4 | 58 | 4049 | {4049, 58},
|  | 57 | 4044.6 | 57 | 4045 | {4045, 57},
|  | 56 | 4039.8 | 56 | 4040 | {4040, 56},
|  | 55 | 4035 | 55 | 4035 | {4035, 55},
|  | 54 | 4031.2 | 54 | 4031 | {4031, 54},
|  | 53 | 4027.4 | 53 | 4027 | {4027, 53},
|  | 52 | 4023.6 | 52 | 4024 | {4024, 52},
|  | 51 | 4019.8 | 51 | 4020 | {4020, 51},
|  | 50 | 4016 | 50 | 4016 | {4016, 50},
|  | 49 | 4012.4 | 49 | 4012 | {4012, 49},
|  | 48 | 4008.8 | 48 | 4009 | {4009, 48},
|  | 47 | 4005.2 | 47 | 4005 | {4005, 47},
|  | 46 | 4001.6 | 46 | 4002 | {4002, 46},
|  | 45 | 3998 | 45 | 3998 | {3998, 45},
|  | 44 | 3995.2 | 44 | 3995 | {3995, 44},
|  | 43 | 3992.4 | 43 | 3992 | {3992, 43},
|  | 42 | 3989.6 | 42 | 3990 | {3990, 42},
|  | 41 | 3986.8 | 41 | 3987 | {3987, 41},
|  | 40 | 3984 | 40 | 3984 | {3984, 40},
|  | 39 | 3981.4 | 39 | 3981 | {3981, 39},
|  | 38 | 3978.8 | 38 | 3979 | {3979, 38},
|  | 37 | 3976.2 | 37 | 3976 | {3976, 37},
|  | 36 | 3973.6 | 36 | 3974 | {3974, 36},
|  | 35 | 3971 | 35 | 3971 | {3971, 35},
|  | 34 | 3967.8 | 34 | 3968 | {3968, 34},
|  | 33 | 3964.6 | 33 | 3965 | {3965, 33},
|  | 32 | 3961.4 | 32 | 3961 | {3961, 32},
|  | 31 | 3958.2 | 31 | 3958 | {3958, 31},
|  | 30 | 3955 | 30 | 3955 | {3955, 30},
|  | 29 | 3952.4 | 29 | 3952 | {3952, 29},
|  | 28 | 3949.8 | 28 | 3950 | {3950, 28},
|  | 27 | 3947.2 | 27 | 3947 | {3947, 27},
|  | 26 | 3944.6 | 26 | 3945 | {3945, 26},
|  | 25 | 3942 | 25 | 3942 | {3942, 25},
|  | 24 | 3938.2 | 24 | 3938 | {3938, 24},
|  | 23 | 3934.4 | 23 | 3934 | {3934, 23},
|  | 22 | 3930.6 | 22 | 3931 | {3931, 22},
|  | 21 | 3926.8 | 21 | 3927 | {3927, 21},
|  | 20 | 3923 | 20 | 3923 | {3923, 20},
|  | 19 | 3916.6 | 19 | 3917 | {3917, 19},
|  | 18 | 3910.2 | 18 | 3910 | {3910, 18},
|  | 17 | 3903.8 | 17 | 3904 | {3904, 17},
|  | 16 | 3897.4 | 16 | 3897 | {3897, 16},
|  | 15 | 3891 | 15 | 3891 | {3891, 15},
|  | 14 | 3883 | 14 | 3883 | {3883, 14},
|  | 13 | 3875 | 13 | 3875 | {3875, 13},
|  | 12 | 3867 | 12 | 3867 | {3867, 12},
|  | 11 | 3859 | 11 | 3859 | {3859, 11},
|  | 10 | 3851 | 10 | 3851 | {3851, 10},
|  | 9 | 3844.6 | 9 | 3845 | {3845, 9},
|  | 8 | 3838.2 | 8 | 3838 | {3838, 8},
|  | 7 | 3831.8 | 7 | 3832 | {3832, 7},
|  | 6 | 3825.4 | 6 | 3825 | {3825, 6},
|  | 5 | 3819 | 5 | 3819 | {3819, 5},
|  | 4 | 3812.6 | 4 | 3813 | {3813, 4},
|  | 3 | 3806.2 | 3 | 3806 | {3806, 3},
|  | 2 | 3799.8 | 2 | 3800 | {3800, 2},
|  | 1 | 3793.4 | 1 | 3793 | {3793, 1},
|  | 0 | 3359 | 0 | 3359 | {3359, 0},